## Sheet1
| Fixed Carbon | Volatile Matter | Ash | Categories | Original Material | Reference
1 | 84.59 | 7.09 | 8.32 | Coals | Northumber land no. 8-Anth. Coal | [33]
2 | 30 | 30 | 40 | Coals | Coal sample | [34]
3 | 89.1 | 9.88 | 1.02 | Coals | Charcoal | [35]
4 | 90.6 | 1.34 | 8.06 | Coals | Anthracite coal | [36]
5 | 55.8 | 33.9 | 10.3 | Coals | Pittsburgh seam coal | [37]
6 | 63.14 | 9.12 | 27.74 | Coals | Northumerland No. 81/2 Sem. Anth. Coal | [33]
7 | 41.53 | 40.93 | 17.55 | Coals | Green Ind. No. 3 -hvBb coal | [33]
8 | 23.39 | 52.57 | 24.04 | Coals | Converse School — Sub C Coal | [33]
9 | 84.6 | 7.1 | 8.3 | Coals | Northumber land no. 8-Anth. Coal | [38]
10 | 89.1 | 9.9 | 1 | Coals | Charcoal | [38]
11 | 41.88 | 37.7 | 20.42 | Coals | Anker Diversen South Africa (#2214) coal | [34]
12 | 54.8 | 31.5 | 13.7 | Coals | Average of coal used in the Netherlands in 1998 (#2189) | [34]
13 | 56.18 | 34.23 | 9.59 | Coals | Bituminous coal (#2928) | [34]
14 | 35.65 | 58.2 | 6.15 | Coals | Brown coal (#1519) | [34]
15 | 46.03 | 49.47 | 4.5 | Coals | Brown coal, German (#1952) | [34]
16 | 54.2 | 36.9 | 8.9 | Coals | Carbocol coal (#1859) | [34]
17 | 89.6 | 9.38 | 1.02 | Coals | Charcoal (#1954) | [34]
18 | 46.8 | 32.28 | 20.92 | Coals | Charcoal (#2111) | [34]
19 | 37.1 | 60 | 2.9 | Coals | Charcoal from Gmelina arborea (#2120) | [34]
20 | 42.6 | 55 | 2.4 | Coals | Charcoal from Leucaena leucocephala (#2122) | [34]
21 | 54.5 | 32.33 | 13.68 | Coals | Coal (#3049) | [34]
22 | 56.23 | 33.47 | 10.52 | Coals | Coal (#3050) | [34]
23 | 58.57 | 32.87 | 8.78 | Coals | Coal (#3051) | [34]
24 | 53 | 36.2 | 10.8 | Coals | Coal (#3077) | [34]
25 | 57.8 | 29.7 | 12.5 | Coals | Coal (#3078) | [34]
26 | 60.65 | 32 | 6.92 | Coals | Coal (C1) (#3048) | [34]
27 | 53.97 | 32.9 | 13.13 | Coals | Coal blend (#3052) | [34]
28 | 89.4 | 7.7 | 2.9 | Coals | Coal, anthracite (#1144) | [34]
29 | 61.3 | 32.5 | 6.2 | Coals | Coal, bituminous coal (#1145) | [34]
30 | 60.3 | 34.6 | 5.1 | Coals | Coal, bituminous coal, UK hemheath (#958) | [34]
31 | 53.2 | 34.7 | 12.1 | Coals | Coal, Colombian El Cerajon bituminous coal (#1273) | [34]
32 | 58.7 | 28.5 | 12.8 | Coals | Coal, daw mill coal (#1374) | [34]
33 | 53 | 33.8 | 13.2 | Coals | Coal, Illinois No, 6 bituminous coal (#1274) | [34]
34 | 49.4 | 43.2 | 7.4 | Coals | Coal, Iowa Rawhide coal (#1275) | [34]
35 | 46.1 | 38.5 | 15.4 | Coals | Coal, KY, No 9 (#927) | [34]
36 | 43.3 | 39 | 17.7 | Coals | Coal, lignite (#1789) | [34]
37 | 46.97 | 49.2 | 3.83 | Coals | Coal, lignite (#2847) | [34]
38 | 51.9 | 34.4 | 13.7 | Coals | Coal, Pittsburg#8, HVAB coal (#1182) | [34]
39 | 59.9 | 31.8 | 8.3 | Coals | Coal, Polish bituminous coal (#1272) | [34]
40 | 65.63 | 27.9 | 6.47 | Coals | Coal, Polish bituminous coal (#1286) | [34]
41 | 53 | 35.9 | 11.1 | Coals | Coal, Polish low-sulphur coal (#1400) | [34]
42 | 42.7 | 53 | 4.3 | Coals | Coal, Rhenish brown coal (#1276) | [34]
43 | 59 | 18 | 23 | Coals | Coal/pet coke IGCC Elcogas, Puertollano (#2728) | [34]
44 | 54.1 | 31.5 | 14.4 | Coals | Douglas Premium coal, South Africa (#2213) | [34]
45 | 52.3 | 34.9 | 12.8 | Coals | Drayton coal (#2197) | [34]
46 | 48.65 | 34 | 17.35 | Coals | Econ-zaf South African coal (#2205) | [34]
47 | 36.4 | 55.2 | 8.4 | Coals | Egyptian coal (#2207) | [34]
48 | 54.7 | 33.5 | 11.8 | Coals | El Cerrejon coal (#2198) | [34]
49 | 55.7 | 35.1 | 9.2 | Coals | El-Cerrejon coal (#2731) | [34]
50 | 67.14 | 29.6 | 3.26 | Coals | Fettnuss German coal (#2208) | [34]
51 | 59.61 | 31.7 | 8.69 | Coals | ICF Brair Atol Australian coal (#2211) | [34]
52 | 50.75 | 44.1 | 5.15 | Coals | Kaltin prima coal indonesia (#2212) | [34]
53 | 42.45 | 41 | 16.55 | Coals | Polish-56 coal (#2206) | [34]
54 | 39.4 | 26.4 | 34.2 | Coals | Puertollano coal (#1858) | [34]
55 | 37.1 | 22.6 | 40.3 | Coals | Puertollano coal (#2200) | [34]
56 | 52.15 | 38.8 | 9.05 | Coals | Skyline coal (#2201) | [34]
57 | 46.08 | 29.5 | 24.42 | Coals | Spitsbergen Russian coal (#2204) | [34]
58 | 53.34 | 39.1 | 7.56 | Coals | Sufco coal (#2202) | [34]
59 | 57.23 | 37.9 | 4.87 | Coals | Wyodak coal (#2203) | [34]
60 | 91.47 | 0.92 | 7.61 | Coals | Coke | [39]
61 | 79.6 | 12 | 8.4 | Coals | German-Anna | [40]
62 | 27.72 | 38.32 | 33.96 | Coals | L01 | [41]
63 | 39.37 | 52.05 | 8.58 | Coals | L14 | [41]
64 | 60.25 | 33.45 | 6.3 | Coals | German-HVB bittu minus | [40]
65 | 67.7 | 30 | 2.3 | Coals | Redwood char-790-1020 °F | [42]
66 | 59.3 | 25.8 | 14.9 | Coals | Oak char-820-1185 °F | [42]
67 | 87.17 | 9.93 | 2.9 | Coals | Coconut shell char-750 °C | [7]
68 | 82.2 | 14.7 | 3.1 | Coals | QrC550 | [7]
69 | 31.3 | 68.1 | 0.6 | Coals | PhC 300 | [7]
70 | 91.5 | 6.6 | 1.9 | Coals | EsC700 | [7]
71 | 72 | 23.9 | 4.1 | Coals | Red wood char (800–1725 F) | [42]
72 | 57.76 | 24 | 18.26 | Coals | ERCO char | [44]
73 | 87.2 | 9.9 | 2.9 | Coals | Coconut shell char-750 °C | [38]
74 | 71.53 | 15.23 | 13.24 | Coals | Casuarina char (#1953) | [34]
75 | 70.33 | 19.22 | 10.45 | Coals | Char from eucalyptus (#1956) | [34]
76 | 55.6 | 27.1 | 17.3 | Coals | Char from oak (#1957) | [34]
77 | 54.53 | 44.32 | 1.15 | Coals | Char from olive pits (#1825) | [34]
78 | 75.62 | 22.8 | 1.58 | Coals | Char from olive pits (#1826) | [34]
79 | 76.24 | 22.14 | 1.62 | Coals | Char from olive pits (#1827) | [34]
80 | 42.3 | 55.2 | 2.5 | Coals | Char from peanut shells (#1980) | [34]
81 | 55.1 | 41 | 3.9 | Coals | Char from peanut shells (#1981) | [34]
82 | 57 | 38.8 | 4.2 | Coals | Char from peanut shells (#1982) | [34]
83 | 88 | 7.4 | 4.6 | Coals | Char from poplar (#1692) | [34]
84 | 45.64 | 15.86 | 38.5 | Coals | Char from wheat straw (#761) | [34]
85 | 74.4 | 21.65 | 3.95 | Coals | Char, subabul wood (#1961) | [34]
86 | 79.1 | 15.4 | 5.5 | Coals | Char, sugarcane bagasse (#2344) | [34]
87 | 58.7 | 33.9 | 7.4 | Coals | Demolition wood char 350 deg C (#2713) | [34]
88 | 79.5 | 12.8 | 7.7 | Coals | Demolition wood char 550 deg C (#2714) | [34]
89 | 71.8 | 13.6 | 14.6 | Coals | Grapefruit skin char (#2287) | [34]
90 | 14.6 | 83.3 | 2.1 | Coals | Orchard | [45]
91 | 73.97 | 10.47 | 15.56 | Coals | Pyrolysis char from skimmings poultry processing (#2864) | [34]
92 | 35.9 | 26.2 | 37.9 | Coals | Straw pellets char 350 deg C (#2710) | [34]
93 | 61.5 | 34.4 | 4.1 | Coals | Willow char 350 deg C (#2716) | [34]
94 | 82.2 | 11.6 | 6.2 | Coals | Willow char 550 deg C (#2717) | [34]
95 | 23.68 | 75.92 | 0.4 | Woods | Macadamia shell | [46]
96 | 16.84 | 82.03 | 1.13 | Woods | Pistachio shell | [46]
97 | 28.3 | 69.3 | 1.4 | Woods | Hazelnut shell | [47]
98 | 20.58 | 79.07 | 0.35 | Woods | Coconut shell powder | [34]
99 | 22.1 | 77.19 | 0.71 | Woods | Coconut shell | [9]
100 | 18.4 | 80.5 | 1.1 | Woods | Almond shell | [7]
101 | 11.7 | 84.7 | 3.6 | Woods | Sunflower seed shell | [48]
102 | 13.4 | 84.9 | 1.7 | Woods | Peanut shell | [49]
103 | 30 | 68.9 | 1.1 | Woods | Hazelnut shell | [49]
104 | 36.1 | 60.5 | 3.3 | Woods | Olive kernel shell | [50]
105 | 16.95 | 81.64 | 1.41 | Woods | Pistachio shellb | [51]
106 | 20.71 | 76 | 3.29 | Woods | Almond shellsb | [51]
107 | 23.7 | 75.9 | 0.4 | Woods | Macadamia shell | [38]
108 | 16.8 | 82 | 1.1 | Woods | Pistachio shell | [38]
109 | 20.6 | 79.1 | 0.4 | Woods | Coconut shell powder | [38]
110 | 18.8 | 80 | 1.2 | Woods | Akhrot shell | [38]
111 | 20.7 | 76 | 3.3 | Woods | Almond shells | [38]
112 | 22.1 | 77.2 | 0.7 | Woods | Coconut shell | [38]
113 | 28.3 | 69.3 | 2.4 | Woods | Hazelnut shell | [38]
114 | 17 | 81.6 | 1.4 | Woods | Pistachio shell | [38]
115 | 21.2 | 78.3 | 0.6 | Woods | Walnuts shells | [38]
116 | 21.8 | 74.4 | 3.8 | Woods | Peanut shell pellet | [38]
117 | 18.78 | 79.98 | 1.2 | Woods | Akhrot shell | [52]
118 | 19.35 | 79.48 | 1.17 | Woods | Almond shells (#1109) | [34]
119 | 22.7 | 74 | 3.3 | Woods | Almond shells (#2314) | [34]
120 | 17.96 | 81.1 | 0.94 | Woods | Almond shells (#2813) | [34]
121 | 20.86 | 76.1 | 3.04 | Woods | Almond shells (#707) | [34]
122 | 22.2 | 76.1 | 1.7 | Woods | Brazil nut shell | [53]
123 | 26.4 | 70.5 | 3.1 | Woods | Coconut shell (#1919) | [34]
124 | 23.4 | 76.1 | 0.5 | Woods | Coconut shell (#956) | [34]
125 | 20.7 | 77.9 | 1.4 | Woods | Corn, shelled (#1973) | [34]
126 | 28.8 | 68.1 | 3.1 | Woods | Groundnut shells (#1918) | [34]
127 | 26.22 | 73.1 | 0.68 | Woods | Hazelnut shell (#1695) | [34]
128 | 26.4 | 72.53 | 1.07 | Woods | Hazelnut shell (#1697) | [34]
129 | 30.11 | 68.87 | 1.02 | Woods | Hazelnut shell (#1698) | [34]
130 | 28.3 | 70.3 | 1.4 | Woods | Hazelnut shell (#2315) | [34]
131 | 19.2 | 77 | 3.8 | Woods | Hazelnut shell (#2875) | [34]
132 | 28.7 | 68.8 | 2.5 | Woods | Palm fruit shells (#1834) | [34]
133 | 26.9 | 70 | 3.1 | Woods | Sunflower seed shells (#878) | [34]
134 | 21.16 | 78.28 | 0.56 | Woods | Walnut shell (#1435) | [34]
135 | 37.9 | 59.3 | 2.8 | Woods | Walnut shell (#2318) | [34]
136 | 28.06 | 62.54 | 9.4 | Agricultural Residue | Sal seed husk | [34]
137 | 28.1 | 62.5 | 9.4 | Agricultural Residue | Sal seed husk | [38]
138 | 23.61 | 72.56 | 3.83 | Agricultural Residue | Sunflower seed husk (#2149) | [34]
139 | 21.9 | 73.85 | 4.25 | Agricultural Residue | Sunflower seed husk (#378) | [34]
140 | 14.9 | 69.3 | 15.8 | Agricultural Residue | Rice husks Patni-23 | [54]
141 | 19.5 | 61.8 | 18.6 | Agricultural Residue | Rice husk bran | [38]
142 | 8.7 | 85.4 | 5.9 | Agricultural Residue | Broad bean husk | [38]
143 | 26.1 | 70.3 | 3.6 | Agricultural Residue | Olive husk | [38]
144 | 31.3 | 64.6 | 4.1 | Agricultural Residue | Coffee husk (#1917) | [34]
145 | 27.5 | 68.6 | 3.9 | Agricultural Residue | Mustard husk (#1913) | [34]
146 | 32.8 | 63.9 | 3.3 | Agricultural Residue | Olive husk (#2316) | [34]
147 | 26.98 | 67.5 | 5.52 | Agricultural Residue | Olive husk (#2745) | [34]
148 | 19.9 | 60.6 | 19.5 | Agricultural Residue | Rice husk (#1457) | [34]
149 | 13.77 | 51.59 | 34.64 | Manufactured Biomass | Humus from digested MSW (#2132) | [34]
150 | 10.69 | 42.4 | 46.91 | Manufactured Biomass | Humus from digested MSW (#2133) | [34]
151 | 10.58 | 72.6 | 16.82 | Manufactured Biomass | Msw (#2920) | [34]
152 | 6.7 | 53.59 | 39.71 | Manufactured Biomass | MSW compost (#3345) | [34]
153 | 10.52 | 53.39 | 36.09 | Manufactured Biomass | MSW organic wet fraction (#3199) | [34]
154 | 17.6 | 72 | 10.4 | Manufactured Biomass | RDF | [55]
155 | 14.3 | 81.2 | 4.5 | Manufactured Biomass | RDF | [38]
156 | 12.25 | 76 | 11.75 | Manufactured Biomass | Rdf (#1386) | [34]
157 | 11.05 | 79.6 | 9.35 | Manufactured Biomass | Rdf (#1441) | [34]
158 | 10.91 | 78.45 | 10.64 | Manufactured Biomass | Rdf (#1803) | [34]
159 | 10.19 | 66.4 | 23.41 | Manufactured Biomass | Rdf (#1804) | [34]
160 | 10.29 | 65.96 | 23.75 | Manufactured Biomass | Rdf (#1805) | [34]
161 | 9.35 | 62.93 | 27.72 | Manufactured Biomass | Rdf (#1806) | [34]
162 | 10.18 | 68.44 | 21.38 | Manufactured Biomass | Rdf (#1807) | [34]
163 | 14.25 | 69.4 | 16.35 | Manufactured Biomass | Rdf (#2902) | [34]
164 | 14.4 | 76.3 | 9.3 | Manufactured Biomass | Rdf (#959) | [34]
165 | 22.53 | 66.07 | 11.4 | Manufactured Biomass | Rdf (usa) (#879) | [34]
166 | 6.9 | 82.2 | 10.9 | Manufactured Biomass | RDF, SEFCO project (#2759) | [34]
167 | 7.13 | 79.86 | 13.01 | Manufactured Biomass | RDF, SEFCO project (#2760) | [34]
168 | 11.84 | 74.08 | 14.08 | Manufactured Biomass | RDF, SEFCO project (#2761) | [34]
169 | 14.8 | 73.16 | 12.04 | Manufactured Biomass | RDF, SEFCO project (#2762) | [34]
170 | 6.99 | 58.56 | 34.45 | Manufactured Biomass | RDF, SEFCO project (#2763) | [34]
171 | 5.86 | 78.92 | 15.22 | Manufactured Biomass | RDF, SEFCO project (#2764) | [34]
172 | 7.98 | 84.25 | 7.77 | Manufactured Biomass | RDF, SEFCO project (#2766) | [34]
173 | 12.13 | 77.41 | 10.46 | Manufactured Biomass | RDF, SEFCO project (#2767) | [34]
174 | 8.6 | 53 | 38.4 | Manufactured Biomass | Sludge C1 | [38]
175 | 6.7 | 51.2 | 42 | Manufactured Biomass | Sludge C2 | [38]
176 | 7 | 50 | 43 | Manufactured Biomass | Sludge C3 | [38]
177 | 4.1 | 47.6 | 48.4 | Manufactured Biomass | Sludge C4 | [38]
178 | 6 | 42.3 | 51.8 | Manufactured Biomass | Sludge C5 | [38]
179 | 5.1 | 55.5 | 39.4 | Manufactured Biomass | Sludge H1 | [38]
180 | 6.8 | 52.6 | 40.6 | Manufactured Biomass | Sludge H2 | [38]
181 | 6.5 | 47.7 | 45.9 | Manufactured Biomass | Sludge H3 | [38]
182 | 3.9 | 50.4 | 45.7 | Manufactured Biomass | Sludge H4 | [38]
183 | 9.8 | 60.7 | 29.5 | Manufactured Biomass | Sludge sample 1 | [38]
184 | 11.5 | 72.5 | 16 | Manufactured Biomass | Sludge sample 2 | [38]
185 | 12.8 | 60.6 | 26.6 | Manufactured Biomass | Sludge sample 3 | [38]
186 | 9.7 | 59.3 | 31 | Manufactured Biomass | Sludge sample 4 | [38]
187 | 10.7 | 58.5 | 30.8 | Manufactured Biomass | Sludge sample 5 | [38]
188 | 5.9 | 50.8 | 43.3 | Manufactured Biomass | Sludge sample 6 | [38]
189 | 2.4 | 60.7 | 36.9 | Manufactured Biomass | Sludge sample 7 | [38]
190 | 11.26 | 59.9 | 28.84 | Manufactured Biomass | Paper mill sludge cake (#917) | [34]
191 | 5.44 | 48.7 | 45.86 | Manufactured Biomass | Paper residue sludge (#670) | [34]
192 | 5.04 | 54.2 | 40.76 | Manufactured Biomass | Paper residue sludge (#681) | [34]
193 | 7.3 | 45.4 | 47.3 | Manufactured Biomass | Paper residue sludge, granulates (#940) | [34]
194 | 9 | 42.8 | 48.2 | Manufactured Biomass | Sewage sludge (#1146) | [34]
195 | 6 | 44.2 | 49.8 | Manufactured Biomass | Sewage sludge (#1165) | [34]
196 | 10.6 | 53.5 | 35.9 | Manufactured Biomass | Sewage sludge (#1166) | [34]
197 | 6.6 | 40.4 | 53 | Manufactured Biomass | Sewage sludge (#1167) | [34]
198 | 7.3 | 48.9 | 43.8 | Manufactured Biomass | Sewage sludge (#1168) | [34]
199 | 7 | 48 | 45 | Manufactured Biomass | Sewage sludge (#1171) | [34]
200 | 11.4 | 52.2 | 36.4 | Manufactured Biomass | Sewage sludge (#1178) | [34]
201 | 6.6 | 45.9 | 47.5 | Manufactured Biomass | Sewage sludge (#1512) | [34]
202 | 5.8 | 39.7 | 54.5 | Manufactured Biomass | Sewage sludge (#1514) | [34]
203 | 6.15 | 44.15 | 49.7 | Manufactured Biomass | Sewage sludge (#1516) | [34]
204 | 7.78 | 45.12 | 47.1 | Manufactured Biomass | Sewage sludge (#1523) | [34]
205 | 8.8 | 48.9 | 42.3 | Manufactured Biomass | Sewage sludge (#1525) | [34]
206 | 5.6 | 54.5 | 39.9 | Manufactured Biomass | Sewage sludge (#2144) | [34]
207 | 10.35 | 63.5 | 26.15 | Manufactured Biomass | Sewage sludge (#2877) | [34]
208 | 11.35 | 62.4 | 26.25 | Manufactured Biomass | Sewage sludge (#2878) | [34]
209 | 11.56 | 62.1 | 26.34 | Manufactured Biomass | Sewage sludge (#2879) | [34]
210 | 5.1 | 51.75 | 43.15 | Manufactured Biomass | Sewage sludge (#3004) | [34]
211 | 11.5 | 53.5 | 35 | Manufactured Biomass | Sewage sludge (#658) | [34]
212 | 10.8 | 58.5 | 30.7 | Manufactured Biomass | Sewage sludge (#663) | [34]
213 | 11.05 | 62.7 | 26.25 | Manufactured Biomass | Sewage sludge, dried (#2899) | [34]
214 | 13.5 | 54.2 | 32.3 | Manufactured Biomass | Sewage sludge, dried (#960) | [34]
215 | 6.43 | 48 | 45.57 | Manufactured Biomass | Sewage sludge, dried (#961) | [34]
216 | 11.4 | 52.6 | 36 | Manufactured Biomass | Sewage sludge, granulates (#941) | [34]
217 | 10.1 | 33.8 | 56.1 | Manufactured Biomass | Digestate from organic waste (#2907) | [34]
218 | 8.6 | 54.7 | 36.7 | Manufactured Biomass | Press mud briquettes | [34]
219 | 11.9 | 20.8 | 67.3 | Manufactured Biomass | Lantana briquettes | [34]
220 | 5 | 25 | 70 | Manufactured Biomass | Municipal Solid Waste-Bareilly | [34]
221 | 4 | 35.7 | 60.3 | Manufactured Biomass | Municipal Solid Waste-Moradabad | [34]
222 | 10.7 | 67.8 | 21.5 | Agricultural Residue | Moringa-oleifera (leaves) | [34]
223 | 25.5 | 57.2 | 17.3 | Agricultural Residue | Sena leaves | [34]
224 | 14.9 | 77.4 | 7.7 | Agricultural Residue | Sugar cane leaves | [34]
225 | 11.5 | 87.9 | 0.6 | Agricultural Residue | Leaves, maple (big leaf) (#1323) | [34]
226 | 12.14 | 79.05 | 8.81 | Agricultural Residue | Palm leaves (#3350) | [34]
227 | 15.8 | 74 | 10.2 | Agricultural Residue | Reed canary grass, leaves (#2060) | [34]
228 | 14.88 | 77.4 | 7.72 | Agricultural Residue | Sugarcane leaves (#2114) | [34]
229 | 18.6 | 72.75 | 8.65 | Agricultural Residue | Sudan Grass | [46]
230 | 12.4 | 87.2 | 0.4 | Agricultural Residue | Miscalthus (elephanta grass) | [34]
231 | 14.34 | 76.69 | 8.97 | Agricultural Residue | Switch grass | [51]
232 | 18.6 | 72.8 | 8.7 | Agricultural Residue | Sudan Grass | [38]
233 | 19.1 | 76.1 | 4.8 | Agricultural Residue | Carrington intermediate wheatgrass | [38]
234 | 18.7 | 76.6 | 4.8 | Agricultural Residue | Carrington switch grass | [38]
235 | 19.3 | 75.8 | 4.9 | Agricultural Residue | Carrington tall wheatgrass | [38]
236 | 17.9 | 74.4 | 7.8 | Agricultural Residue | Streeter intermediate wheatgrass | [38]
237 | 17.7 | 76.5 | 5.8 | Agricultural Residue | Streeter switch grass | [38]
238 | 18.2 | 73.8 | 8 | Agricultural Residue | Streeter tall wheatgrass | [38]
239 | 14.3 | 76.7 | 9 | Agricultural Residue | Switch grass | [38]
240 | 17.3 | 75.3 | 7.4 | Agricultural Residue | Field grass pellet | [38]
241 | 16 | 80.06 | 3.94 | Agricultural Residue | Banagrass (#1111) | [34]
242 | 15.35 | 81.6 | 3.05 | Agricultural Residue | Banagrass (#1114) | [34]
243 | 14.32 | 82.99 | 2.69 | Agricultural Residue | Banagrass (#1115) | [34]
244 | 13.02 | 84.32 | 2.66 | Agricultural Residue | Banagrass (#1116) | [34]
245 | 16.68 | 73.44 | 9.88 | Agricultural Residue | Banagrass (#895) | [34]
246 | 15.04 | 81.35 | 3.61 | Agricultural Residue | Dakota switch grass (#718) | [34]
247 | 17.6 | 73.5 | 8.9 | Agricultural Residue | Grass (#1699) | [34]
248 | 18.56 | 72.8 | 8.64 | Agricultural Residue | Grass (#3197) | [34]
249 | 19.4 | 71.2 | 9.4 | Agricultural Residue | Grass from nature reserve (#1924) | [34]
250 | 19.8 | 70.6 | 9.6 | Agricultural Residue | Grass from nature reserve (#1926) | [34]
251 | 16.9 | 71 | 12.1 | Agricultural Residue | Grass pellets (#2732) | [34]
252 | 16.88 | 70.98 | 12.15 | Agricultural Residue | Grass pellets (#3192) | [34]
253 | 17.3 | 65 | 17.7 | Agricultural Residue | Grass pellets (#883) | [34]
254 | 18.02 | 70.88 | 11.1 | Agricultural Residue | Green grass (#3193) | [34]
255 | 18.1 | 72.6 | 9.3 | Agricultural Residue | Miscanthus grass (#2831) | [34]
256 | 16.7 | 75.9 | 7.4 | Agricultural Residue | Reed canary grass (#1994) | [34]
257 | 15.6 | 77 | 7.4 | Agricultural Residue | Reed canary grass (#2058) | [34]
258 | 14.9 | 76 | 9.1 | Agricultural Residue | Reed canary grass (#2061) | [34]
259 | 15.9 | 81 | 3.1 | Agricultural Residue | Reed canary grass (#2062) | [34]
260 | 22.6 | 71 | 6.4 | Agricultural Residue | Reed canary grass (#2123) | [34]
261 | 20.4 | 74 | 5.6 | Agricultural Residue | Reed canary grass (#2124) | [34]
262 | 19.8 | 76.1 | 4.1 | Agricultural Residue | Reed canary grass (#2771) | [34]
263 | 17.65 | 73.5 | 8.85 | Agricultural Residue | Reed canary grass (#3165) | [34]
264 | 14.7 | 80 | 5.3 | Agricultural Residue | Reed canary grass, stems (#2059) | [34]
265 | 14.38 | 82.94 | 2.69 | Agricultural Residue | Summer switchgrass (#717) | [34]
266 | 25.9 | 69.7 | 4.4 | Agricultural Residue | Switchgrass (#1972) | [34]
267 | 14.33 | 76.69 | 8.98 | Agricultural Residue | Switchgrass (#2032) | [34]
268 | 13.3 | 81.5 | 5.2 | Agricultural Residue | Switchgrass (#2426) | [34]
269 | 12.3 | 81.7 | 6 | Agricultural Residue | Switchgrass (#2428) | [34]
270 | 13.1 | 81.5 | 5.4 | Agricultural Residue | Switchgrass (#2436) | [34]
271 | 16.21 | 79.19 | 4.59 | Agricultural Residue | Switchgrass (#701) | [34]
272 | 16.44 | 77.03 | 6.53 | Agricultural Residue | Switchgrass (#705) | [34]
273 | 16.84 | 82 | 1.16 | Agricultural Residue | Timothy grass, Canada (#2911) | [34]
274 | 33.9 | 65.7 | 0.4 | Agricultural Residue | Loblolly Pine | [56]
275 | 21.65 | 72.4 | 5.95 | Agricultural Residue | Pine chips | [57]
276 | 21.7 | 72.4 | 6 | Agricultural Residue | Pine chips | [38]
277 | 26.1 | 72.4 | 1.5 | Agricultural Residue | Pine needles | [38]
278 | 15.2 | 78 | 6.9 | Agricultural Residue | Pine cone | [38]
279 | 32.3 | 67 | 0.7 | Agricultural Residue | Bark, long leaf pine (#1942) | [34]
280 | 26.6 | 71.8 | 1.6 | Agricultural Residue | Bark, pine (#1268) | [34]
281 | 26.3 | 63 | 10.7 | Agricultural Residue | Bark, pine (#1718) | [34]
282 | 24.2 | 72.9 | 2.9 | Agricultural Residue | Bark, pine (#1898) | [34]
283 | 25.28 | 73 | 1.72 | Agricultural Residue | Bark, pine (#3157) | [34]
284 | 19.37 | 79.3 | 1.33 | Agricultural Residue | Forest residue chips, pine spruce (#3155) | [34]
285 | 21.85 | 74.1 | 4.05 | Agricultural Residue | Forest residue chips, pine spruce (#3156) | [34]
286 | 26.12 | 72.38 | 1.5 | Agricultural Residue | Pine needles | [34]
287 | 16.79 | 78.82 | 4.39 | Agricultural Residue | Pineapple waste (#1336) | [34]
288 | 29.7 | 66.58 | 3.72 | Agricultural Residue | Coconut coir | [46]
289 | 7 | 70.9 | 22.1 | Agricultural Residue | Bagasse | [34]
290 | 5 | 75 | 20 | Agricultural Residue | Sweet sorghum bagasse | [34]
291 | 25.83 | 69.45 | 4.72 | Agricultural Residue | Olive marc | [58]
292 | 21.8 | 76.5 | 1.7 | Agricultural Residue | Tea bush | [34]
293 | 11.2 | 72.6 | 17.2 | Agricultural Residue | Tobacco leaf | [38]
294 | 23.5 | 63 | 13.5 | Agricultural Residue | Wheat straw | [47]
295 | 11.8 | 72.7 | 15.5 | Agricultural Residue | Paddy straw | [34]
296 | 16.2 | 68.3 | 15.5 | Agricultural Residue | Rice straw (ground) | [34]
297 | 24 | 69.6 | 6.4 | Agricultural Residue | Wheat straw | [34]
298 | 14.6 | 76.2 | 9.2 | Agricultural Residue | Sugar cane straw | [59]
299 | 15.86 | 65.47 | 18.67 | Agricultural Residue | Rice straw | [51]
300 | 19.19 | 73.15 | 7.65 | Agricultural Residue | Corn straw | [57]
301 | 17.81 | 76.54 | 4.65 | Agricultural Residue | Rape straw | [57]
302 | 11.7 | 80.6 | 7.7 | Agricultural Residue | Wheat straw | [38]
303 | 19.2 | 73.2 | 7.7 | Agricultural Residue | Corn straw | [38]
304 | 15.2 | 76 | 8.9 | Agricultural Residue | Jawar straw | [38]
305 | 16.5 | 78.3 | 5.3 | Agricultural Residue | Millet straw | [38]
306 | 17.8 | 76.5 | 4.7 | Agricultural Residue | Rape straw | [38]
307 | 13.9 | 65.7 | 20.4 | Agricultural Residue | Rice straw | [38]
308 | 15.9 | 65.5 | 18.7 | Agricultural Residue | Rice straw | [38]
309 | 11 | 82.1 | 6.9 | Agricultural Residue | Wheat straw | [38]
310 | 19.8 | 71.3 | 8.9 | Agricultural Residue | Wheat straw | [38]
311 | 13.29 | 82.41 | 4.3 | Agricultural Residue | Barley straw | [60]
312 | 18.02 | 76.1 | 5.88 | Agricultural Residue | Barley straw (#3169) | [34]
313 | 18.77 | 75.3 | 5.93 | Agricultural Residue | Bean straw (#1223) | [34]
314 | 17.1 | 63.6 | 19.3 | Agricultural Residue | Chinese straw pellets (#2709) | [34]
315 | 9.54 | 87.2 | 3.26 | Agricultural Residue | Flax straw, Canada (#2910) | [34]
316 | 16.45 | 78.28 | 5.27 | Agricultural Residue | Millet straw (#1948) | [34]
317 | 19.42 | 69.8 | 10.78 | Agricultural Residue | Mint straw (#989) | [34]
318 | 16.56 | 66.62 | 16.82 | Agricultural Residue | Rice straw (#2786) | [34]
319 | 14.23 | 65.62 | 20.15 | Agricultural Residue | Rice straw (#702) | [34]
320 | 23.1 | 74.4 | 2.5 | Agricultural Residue | Coconut stem | [34]
321 | 22.8 | 75.1 | 2.1 | Agricultural Residue | Mulberry stick | [34]
322 | 17.25 | 69.33 | 13.42 | Agricultural Residue | Rice straw, fresh (#1422) | [34]
323 | 13.33 | 62.31 | 24.36 | Agricultural Residue | Rice straw, weathered (#1423) | [34]
324 | 15.01 | 83.02 | 1.97 | Agricultural Residue | Rye straw-kustro | [60]
325 | 18.3 | 77.05 | 4.65 | Agricultural Residue | Safflower straw (#1425) | [34]
326 | 18.3 | 77.3 | 3.4 | Agricultural Residue | Straw | [61]
327 | 24.8 | 66.3 | 8.9 | Agricultural Residue | Straw (#1107) | [34]
328 | 17.7 | 77.4 | 4.9 | Agricultural Residue | Straw (#1700) | [34]
329 | 18.6 | 76.9 | 4.5 | Agricultural Residue | Straw (#1701) | [34]
330 | 18.51 | 74.4 | 7.09 | Agricultural Residue | Straw (BM6) (#3059) | [34]
331 | 19.59 | 78.6 | 1.81 | Agricultural Residue | Straw flax (shive) (#1137) | [34]
332 | 17.5 | 78 | 4.5 | Agricultural Residue | Straw, typical average (#2129) | [34]
333 | 18.1 | 75.8 | 6.1 | Agricultural Residue | Wheat straw (#1271) | [34]
334 | 16.5 | 76 | 7.5 | Agricultural Residue | Wheat straw (#1965) | [34]
335 | 17 | 77.8 | 5.2 | Agricultural Residue | Wheat straw (#2141) | [34]
336 | 20.15 | 71.6 | 8.25 | Agricultural Residue | Wheat straw (#3071) | [34]
337 | 17.59 | 77.7 | 4.71 | Agricultural Residue | Wheat straw (#3161) | [34]
338 | 17.8 | 71.89 | 10.32 | Agricultural Residue | Wheat straw (#3202) | [34]
339 | 17.65 | 73.4 | 8.95 | Agricultural Residue | Wheat straw (#459) | [34]
340 | 17.2 | 75.8 | 7 | Agricultural Residue | Wheat straw (#460) | [34]
341 | 19.34 | 71.11 | 9.55 | Agricultural Residue | Wheat straw (#476) | [34]
342 | 16.22 | 75.54 | 8.24 | Agricultural Residue | Wheat straw (#703) | [34]
343 | 15.47 | 78.72 | 5.82 | Agricultural Residue | Wheat straw (#712) | [34]
344 | 14.88 | 81.23 | 3.89 | Agricultural Residue | Wheat straw (#713) | [34]
345 | 17.79 | 78.8 | 3.41 | Agricultural Residue | Wheat straw (#760) | [34]
346 | 16.3 | 77.3 | 6.4 | Agricultural Residue | Wheat straw (#945) | [34]
347 | 14.87 | 81.24 | 3.89 | Agricultural Residue | Wheat straw (#990) | [34]
348 | 17.06 | 78.62 | 4.32 | Agricultural Residue | Wheat straw (#991) | [34]
349 | 17.71 | 75.27 | 7.02 | Agricultural Residue | Wheat straw (#992) | [34]
350 | 18 | 74.9 | 7.1 | Agricultural Residue | Wheat straw (Danish) (#1302) | [34]
351 | 17.9 | 74.9 | 7.2 | Agricultural Residue | Wheat straw (Danish) (#1308) | [34]
352 | 18.4 | 74.9 | 6.7 | Agricultural Residue | Wheat straw (Danish) (#1310) | [34]
353 | 21.1 | 68.8 | 10.1 | Agricultural Residue | Wheat straw (Dutch, pellets) (#1304) | [34]
354 | 17.9 | 69.6 | 12.5 | Agricultural Residue | Wheat straw (Dutch, pellets) (#1373) | [34]
355 | 16.1 | 61.1 | 22.8 | Agricultural Residue | Wheat straw waste (#2039) | [34]
356 | 17.27 | 63.55 | 19.18 | Agricultural Residue | Wheat straw waste (pellets) (#2332) | [34]
357 | 15.32 | 83.3 | 1.38 | Agricultural Residue | Wheat straw, Canada (#2908) | [34]
358 | 17.73 | 77.23 | 5.04 | Agricultural Residue | Wheat straw, fraction > 1mm (#1966) | [34]
359 | 16.57 | 80 | 3.43 | Agricultural Residue | Wheat straw, leached fraction > 1mm (#1967) | [34]
360 | 11.4 | 76.4 | 12.2 | Agricultural Residue | Wheat straw, pellets (#1368) | [34]
361 | 17.3 | 65.4 | 17.3 | Agricultural Residue | Cotton stalk | [46]
362 | 21.9 | 60.9 | 17.2 | Agricultural Residue | Musturd stalk (A) | [34]
363 | 18.8 | 76.1 | 5.1 | Agricultural Residue | Cotton stalk | [62]
364 | 22.4 | 70.9 | 6.7 | Agricultural Residue | Cotton stalk | [38]
365 | 19.9 | 62.9 | 17.2 | Agricultural Residue | Cotton stalks | [38]
366 | 18 | 79.6 | 2.4 | Agricultural Residue | Tobacco stalk | [38]
367 | 17.45 | 76.03 | 6.52 | Agricultural Residue | Alfalfa stalks (#2033) | [34]
368 | 20.3 | 73.3 | 6.4 | Agricultural Residue | Corn stalks (#1946) | [34]
369 | 19.54 | 73.44 | 7.02 | Agricultural Residue | Corn stalks (#2790) | [34]
370 | 22.65 | 74.2 | 3.15 | Agricultural Residue | Cotton stalk (#2916) | [34]
371 | 21.2 | 73.29 | 5.51 | Agricultural Residue | Cotton stalks (#1243) | [34]
372 | 22.43 | 70.89 | 6.68 | Agricultural Residue | Cotton stalks (#1451) | [34]
373 | 26.56 | 68.87 | 4.57 | Agricultural Residue | Cotton stalks (#381) | [34]
374 | 18.27 | 78.8 | 2.93 | Agricultural Residue | Flax stalk (#3163) | [34]
375 | 19.09 | 73.3 | 7.61 | Agricultural Residue | Wheat stalk (#2788) | [34]
376 | 21.54 | 76.83 | 1.63 | Woods | Almond | [46]
377 | 19.2 | 78.63 | 2.17 | Woods | Cabernet Sauvignon | [46]
378 | 20.8 | 78.5 | 0.7 | Woods | Walnut | [34]
379 | 17.9 | 82 | 0.1 | Woods | Es | [7]
380 | 21.3 | 75.35 | 3.35 | Woods | Eucalyptus | [9]
381 | 13.8 | 85.2 | 1 | Woods | Subabul | [34]
382 | 16.93 | 82.55 | 0.52 | Woods | Eucalyptus-Grandis | [46]
383 | 14.59 | 83.32 | 2.09 | Woods | Block wood | [34]
384 | 19.92 | 79.72 | 0.36 | Woods | Red wood | [46]
385 | 18.52 | 81.02 | 1.2 | Woods | Subabul wood | [9]
386 | 15.2 | 84.8 | 2.2 | Woods | Western Hemlock wood | [37]
387 | 12.6 | 87.3 | 0.1 | Woods | Douglass fir wood | [45]
388 | 17.3 | 81.6 | 1.1 | Woods | Eucalyptus Globulus wood | [46]
389 | 21.9 | 74.7 | 3.3 | Woods | Alabama Oak wood waste | [42]
390 | 16.07 | 82.22 | 1.71 | Woods | Willow wood | [51]
391 | 16.18 | 80.82 | 3 | Woods | Oak wood (medium branch) | [63]
392 | 16.18 | 81.75 | 2.07 | Woods | Oak wood (large branch) | [63]
393 | 21.62 | 76.53 | 1.85 | Woods | B-woodb | [57]
394 | 19.9 | 79.7 | 0.4 | Woods | Red wood | [38]
395 | 18.5 | 81 | 1.2 | Woods | Subabul wood | [38]
396 | 15.4 | 83.4 | 1.2 | Woods | Wood chips | [38]
397 | 21.6 | 76.5 | 1.9 | Woods | B-wood | [38]
398 | 19.6 | 78.6 | 1.8 | Woods | Casurina wood | [38]
399 | 21.3 | 75.4 | 3.4 | Woods | Eucalyptus wood | [38]
400 | 15.2 | 83.6 | 1.1 | Woods | Fresh subabul wood | [38]
401 | 14.1 | 83.6 | 2.3 | Woods | Jujuba wood | [38]
402 | 12.2 | 85.9 | 1.9 | Woods | Neem wood | [38]
403 | 16.2 | 81.8 | 2.1 | Woods | Oak wood (large branch) | [38]
404 | 16.2 | 81.8 | 3 | Woods | Oak wood (medium branch) | [38]
405 | 15.8 | 82.1 | 2.1 | Woods | Ply wood | [38]
406 | 16.1 | 83.5 | 0.4 | Woods | Red wood | [38]
407 | 16.1 | 82.2 | 1.7 | Woods | Willow wood | [38]
408 | 21.9 | 74.7 | 3.4 | Woods | Alabama oak wood waste | [42]
409 | 20.18 | 77.86 | 1.96 | Woods | Demolition wood (#3498) | [34]
410 | 17.54 | 81.65 | 0.82 | Woods | Residual wood (#3186) | [34]
411 | 17.7 | 81.75 | 0.68 | Woods | Residual wood (#3187) | [34]
412 | 18.13 | 80 | 1.87 | Woods | Soft wood (#300) | [34]
413 | 17.4 | 80.93 | 1.67 | Woods | Tan oak, wood and bark (#1431) | [34]
414 | 22.18 | 74.63 | 3.19 | Woods | Urban waste wood (#1989) | [34]
415 | 18.8 | 79.99 | 1.21 | Woods | Waste wood (BM3) (#3060) | [34]
416 | 18.1 | 81.5 | 0.4 | Woods | Wood + bark, pine chips (#1269) | [34]
417 | 15.57 | 83.99 | 0.44 | Woods | Wood chips spruce (bm2) (#3043) | [34]
418 | 20.3 | 77.9 | 1.8 | Woods | Wood chips, hybrid poplar (#1971) | [34]
419 | 19.4 | 80 | 0.6 | Woods | Wood chips, whole tree, pine (#3154) | [34]
420 | 18.01 | 81.49 | 0.5 | Woods | Wood pellets (#2808) | [34]
421 | 20.39 | 77.26 | 2.36 | Woods | Wood pellets brown (#3074) | [34]
422 | 22.1 | 76.8 | 1.1 | Woods | Wood pellets from Labee, brown (#2241) | [34]
423 | 17.58 | 82.2 | 0.22 | Woods | Wood pellets from Labee, The Netherlands (#2243) | [34]
424 | 17.66 | 81.7 | 0.64 | Woods | Wood pellets from Labee, The Netherlands (#2245) | [34]
425 | 17.02 | 82.66 | 0.32 | Woods | Wood pellets white (#3075) | [34]
426 | 12.5 | 87.1 | 0.4 | Woods | Wood, alder, red (#1217) | [34]
427 | 14.53 | 84.87 | 0.6 | Woods | Wood, beech (#1365) | [34]
428 | 14.07 | 84.9 | 1.03 | Woods | Wood, beech (#1709) | [34]
429 | 15.4 | 84 | 0.6 | Woods | Wood, beech (#2142) | [34]
430 | 15.96 | 83 | 1.04 | Woods | Wood, beech chips, Rettenmayer (#2215) | [34]
431 | 15.5 | 84.2 | 0.3 | Woods | Wood, beech for torrefaction (#2858) | [34]
432 | 14.8 | 83.8 | 1.4 | Woods | Wood, birch (#76) | [34]
433 | 15.65 | 83.99 | 0.36 | Woods | Wood, birch + maple (#68) | [34]
434 | 15.45 | 84.09 | 0.46 | Woods | Wood, birch + maple (#69) | [34]
435 | 15.93 | 83.63 | 0.44 | Woods | Wood, birch + maple (#70) | [34]
436 | 14.95 | 84.42 | 0.63 | Woods | Wood, birch + maple (#71) | [34]
437 | 15 | 84.5 | 0.5 | Woods | Wood, birch + maple (#72) | [34]
438 | 14.65 | 84.48 | 0.87 | Woods | Wood, birch + maple (#73) | [34]
439 | 20.93 | 78.7 | 0.37 | Woods | Wood, birch wood from Norway, no bark (#1773) | [34]
440 | 18.26 | 80.94 | 0.8 | Woods | Wood, black locust (Robinia pseudoacacia) (#1225) | [34]
441 | 13 | 85.6 | 1.4 | Woods | Wood, black oak (#1226) | [34]
442 | 18.53 | 80.69 | 0.78 | Woods | Wood, black walnut prunings (#1227) | [34]
443 | 19.66 | 78.94 | 1.4 | Woods | Wood, casuarina (#1229) | [34]
444 | 19.59 | 78.58 | 1.83 | Woods | Wood, casuarina (#1951) | [34]
445 | 19.55 | 78.37 | 2.08 | Woods | Wood, category B (painted) (#911) | [34]
446 | 20.5 | 76.6 | 2.9 | Woods | Wood, category B (painted) (#939) | [34]
447 | 17.12 | 81.85 | 1.03 | Woods | Wood, cedar chips (#2929) | [34]
448 | 17.1 | 81.55 | 1.35 | Woods | Wood, cherry (#229) | [34]
449 | 12.8 | 86.9 | 0.3 | Woods | Wood, chinkapin (#1235) | [34]
450 | 20.4 | 76.7 | 2.9 | Woods | Wood, chipped, >20 mm (#683) | [34]
451 | 20.2 | 76.9 | 2.9 | Woods | Wood, chipped, 10-20 mm (#684) | [34]
452 | 18.54 | 79.5 | 1.96 | Woods | Wood, cilinders 10*10 mm (diameter * length) (#1371) | [34]
453 | 12.26 | 86.14 | 1.6 | Woods | Wood, coarse poplar (#845) | [34]
454 | 20.6 | 77.3 | 2.1 | Woods | Wood, demolition wood (#2712) | [34]
455 | 18.67 | 80.1 | 1.23 | Woods | Wood, demolition wood, chipped (#679) | [34]
456 | 15.1 | 83.2 | 1.7 | Woods | Wood, demolition wood, Fibra Flame pellets, Labee (NL) (#1370) | [34]
457 | 21.91 | 75.1 | 2.99 | Woods | Wood, demolition wood, Fibra Flame pellets, Labee (NL) (#1448) | [34]
458 | 17.7 | 81.5 | 0.8 | Woods | Wood, douglas fir (#231) | [34]
459 | 18.01 | 81.22 | 0.77 | Woods | Wood, Douglas fir (#2842) | [34]
460 | 18.8 | 80.4 | 0.8 | Woods | Wood, eucalyptus (#1270) | [34]
461 | 17.44 | 81.9 | 0.66 | Woods | Wood, eucalyptus (#1781) | [34]
462 | 16.53 | 82.7 | 0.77 | Woods | Wood, eucalyptus (#1782) | [34]
463 | 16.51 | 81.4 | 2.09 | Woods | Wood, eucalyptus (#1785) | [34]
464 | 12.86 | 86.61 | 0.53 | Woods | Wood, eucalyptus (#699) | [34]
465 | 17.82 | 81.42 | 0.76 | Woods | Wood, eucalyptus camaldulensis (#1247) | [34]
466 | 20.4 | 78.2 | 1.4 | Woods | Wood, eucalyptus stems (#1997) | [34]
467 | 17.48 | 82.11 | 0.41 | Woods | Wood, fir mill waste (#804) | [34]
468 | 13 | 84.8 | 2.2 | Woods | Wood, fir, western hemlock (#242) | [34]
469 | 19.48 | 78.37 | 2.15 | Woods | Wood, forest residue (#1664) | [34]
470 | 18.35 | 80.4 | 1.25 | Woods | Wood, furniture (#1665) | [34]
471 | 13.39 | 83 | 3.61 | Woods | Wood, furniture waste (#805) | [34]
472 | 21 | 78 | 1 | Woods | Wood, Gliricidia sepium (#2117) | [34]
473 | 16.02 | 83 | 0.98 | Woods | Wood, Gmelina arborea (#2119) | [34]
474 | 14.84 | 82.92 | 2.24 | Woods | Wood, gum chips (#248) | [34]
475 | 15.57 | 83.15 | 1.28 | Woods | Wood, gum chips (#249) | [34]
476 | 12.49 | 84.81 | 2.7 | Woods | Wood, hybrid poplar (#806) | [34]
477 | 22.4 | 77 | 0.6 | Woods | Wood, kikar (acacia) (#1460) | [34]
478 | 17.53 | 80.94 | 1.53 | Woods | Wood, leucaena (#1317) | [34]
479 | 16.44 | 82.99 | 0.57 | Woods | Wood, madrone (#1319) | [34]
480 | 15.2 | 84.5 | 0.3 | Woods | Wood, madrone (#1934) | [34]
481 | 12 | 87.8 | 0.2 | Woods | Wood, madrone (#1935) | [34]
482 | 17.89 | 81.29 | 0.82 | Woods | Wood, manzanita (#1322) | [34]
483 | 13.74 | 85.65 | 0.61 | Woods | Wood, mixed hardwood chips (#1894) | [34]
484 | 15.66 | 83.41 | 0.93 | Woods | Wood, mixed hardwood chips (#250) | [34]
485 | 15.23 | 84.16 | 0.61 | Woods | Wood, mixed hardwood chips (#251) | [34]
486 | 14.21 | 85.2 | 0.59 | Woods | Wood, mixed hardwood chips (#252) | [34]
487 | 14.11 | 85.37 | 0.52 | Woods | Wood, mixed hardwood chips (#253) | [34]
488 | 14.07 | 85.26 | 0.67 | Woods | Wood, mixed hardwood chips (#258) | [34]
489 | 14.99 | 83.8 | 1.21 | Woods | Wood, mixed hardwood chips (#259) | [34]
490 | 14.54 | 84.2 | 1.26 | Woods | Wood, mixed hardwood chips (#260) | [34]
491 | 13.95 | 85.6 | 0.45 | Woods | Wood, mixed hardwood chips (#261) | [34]
492 | 17.1 | 81.18 | 1.72 | Woods | Wood, mixed hardwood chips (#272) | [34]
493 | 17.15 | 81.9 | 0.95 | Woods | Wood, mixed hardwood chips (#273) | [34]
494 | 16.62 | 82.29 | 1.09 | Woods | Wood, mixed hardwood chips (#274) | [34]
495 | 17.06 | 81.47 | 1.47 | Woods | Wood, mixed hardwood chips (#275) | [34]
496 | 17.76 | 80.15 | 2.09 | Woods | Wood, mixed hardwood chips (#277) | [34]
497 | 16.04 | 83.53 | 0.43 | Woods | Wood, mixed hardwood chips (#278) | [34]
498 | 16.57 | 82.59 | 0.84 | Woods | Wood, mixed hardwood chips (#279) | [34]
499 | 15.72 | 82.84 | 1.44 | Woods | Wood, mixed hardwood chips (#280) | [34]
500 | 17.32 | 82.15 | 0.53 | Woods | Wood, mixed hardwood chips (#281) | [34]
501 | 14.92 | 83.83 | 1.25 | Woods | Wood, mixed hardwood chips (#283) | [34]
502 | 15.36 | 83.88 | 0.76 | Woods | Wood, mixed hardwood chips (#284) | [34]
503 | 15.63 | 83.83 | 0.54 | Woods | Wood, mixed hardwood chips (#285) | [34]
504 | 15.18 | 84.5 | 0.32 | Woods | Wood, oak (#2148) | [34]
505 | 16.59 | 80.1 | 3.31 | Woods | Wood, oak, birch, maple (#106) | [34]
506 | 16.41 | 82 | 1.59 | Woods | Wood, oak, birch, maple (#107) | [34]
507 | 16.66 | 80.84 | 2.5 | Woods | Wood, oak, birch, maple (#108) | [34]
508 | 17.13 | 81.49 | 1.38 | Woods | Wood, oak, birch, maple (#109) | [34]
509 | 16.9 | 80.84 | 2.26 | Woods | Wood, oak, birch, maple (#110) | [34]
510 | 17.08 | 81.36 | 1.56 | Woods | Wood, oak, birch, maple (#111) | [34]
511 | 16.74 | 80.5 | 2.76 | Woods | Wood, oak, green whole tree, chipped (#888) | [34]
512 | 17.69 | 81.28 | 1.03 | Woods | Wood, oak, red (#100) | [34]
513 | 16.17 | 81.07 | 2.76 | Woods | Wood, oak, red (#96) | [34]
514 | 17.5 | 80.47 | 2.03 | Woods | Wood, oak, red (#97) | [34]
515 | 15.48 | 83.38 | 1.14 | Woods | Wood, oak, red (#98) | [34]
516 | 16.55 | 82.82 | 0.63 | Woods | Wood, oak, red (#99) | [34]
517 | 15.72 | 83.47 | 0.81 | Woods | Wood, oak, swamp (#305) | [34]
518 | 14.26 | 85.07 | 0.67 | Woods | Wood, oak, swamp (#306) | [34]
519 | 14.68 | 84.33 | 0.99 | Woods | Wood, oak, swamp (#307) | [34]
520 | 17.2 | 81.28 | 1.52 | Woods | Wood, oak, white (#1440) | [34]
521 | 15.49 | 82.05 | 2.46 | Woods | Wood, pallets (#1666) | [34]
522 | 19.2 | 77.57 | 3.23 | Woods | Wood, park waste wood (#912) | [34]
523 | 21.7 | 77.7 | 0.6 | Woods | Wood, particle board (#656) | [34]
524 | 14.07 | 85.7 | 0.23 | Woods | Wood, pine (#126) | [34]
525 | 13.77 | 85.81 | 0.42 | Woods | Wood, pine (#127) | [34]
526 | 17.14 | 81.83 | 1.03 | Woods | Wood, pine (#128) | [34]
527 | 15.82 | 83.83 | 0.35 | Woods | Wood, pine (#129) | [34]
528 | 15.65 | 83.98 | 0.37 | Woods | Wood, pine (#130) | [34]
529 | 15.1 | 84.52 | 0.38 | Woods | Wood, pine (#131) | [34]
530 | 15.82 | 83.93 | 0.25 | Woods | Wood, pine (#132) | [34]
531 | 16.23 | 83.1 | 0.67 | Woods | Wood, pine (#133) | [34]
532 | 12.47 | 87.07 | 0.46 | Woods | Wood, pine (#134) | [34]
533 | 16.82 | 82.54 | 0.64 | Woods | Wood, pine (#135) | [34]
534 | 16.35 | 83.18 | 0.47 | Woods | Wood, pine (#137) | [34]
535 | 16.26 | 83.15 | 0.59 | Woods | Wood, pine (#140) | [34]
536 | 15.78 | 83.89 | 0.33 | Woods | Wood, pine (#141) | [34]
537 | 14.62 | 84.8 | 0.58 | Woods | Wood, pine (#142) | [34]
538 | 15.26 | 84.39 | 0.35 | Woods | Wood, pine (#143) | [34]
539 | 16.71 | 82.51 | 0.78 | Woods | Wood, pine (#148) | [34]
540 | 15.29 | 84.27 | 0.44 | Woods | Wood, pine (#153) | [34]
541 | 21.41 | 75.56 | 3.03 | Woods | Wood, pine (#1786) | [34]
542 | 17.2 | 81.9 | 0.9 | Woods | Wood, pine (#1996) | [34]
543 | 15.77 | 82.14 | 2.09 | Woods | Wood, plywood (#1487) | [34]
544 | 17.17 | 82.54 | 0.29 | Woods | Wood, ponderosa pine (#1339) | [34]
545 | 16.63 | 83.15 | 0.22 | Woods | Wood, ponderosa pine (#1808) | [34]
546 | 16.35 | 82.32 | 1.33 | Woods | Wood, poplar (#1340) | [34]
547 | 13.71 | 85.07 | 1.22 | Woods | Wood, poplar (#700) | [34]
548 | 12.65 | 83.64 | 3.71 | Woods | Wood, pyrenean oak residues pellets (#2894) | [34]
549 | 17.37 | 79.31 | 3.32 | Woods | Wood, Pyrenean oak, pellets from branches < 20 mm (#2855) | [34]
550 | 16.09 | 81.51 | 2.4 | Woods | Wood, Pyrenean oak, pellets from branches > 70 mm (#2857) | [34]
551 | 16.65 | 80.54 | 2.81 | Woods | Wood, Pyrenean oak, pellets from branches 20 - 70 mm (#2856) | [34]
552 | 18.8 | 79.28 | 1.92 | Woods | Wood, robinia (#1711) | [34]
553 | 18.96 | 77.79 | 3.25 | Woods | Wood, robinia (#1712) | [34]
554 | 17.89 | 80.2 | 1.91 | Woods | Wood, robinia (#1713) | [34]
555 | 13.14 | 85.29 | 1.57 | Woods | Wood, rockrose (rosewood) (#2112) | [34]
556 | 15.5 | 82.6 | 1.9 | Woods | Wood, salix (#1998) | [34]
557 | 13.92 | 84 | 2.08 | Woods | Wood, spruce, sitca (#181) | [34]
558 | 16.56 | 79.6 | 3.84 | Woods | Wood, spruce, sitca (#182) | [34]
559 | 17.03 | 80.7 | 2.27 | Woods | Wood, spruce, sitca (#183) | [34]
560 | 18.5 | 79.8 | 1.7 | Woods | Wood, stems (#903) | [34]
561 | 17.1 | 81.5 | 1.4 | Woods | Wood, stems (#906) | [34]
562 | 18.8 | 78.1 | 3.1 | Woods | Wood, stems (#909) | [34]
563 | 12.4 | 87.1 | 0.5 | Woods | Wood, tan oak (#1938) | [34]
564 | 16.58 | 83.17 | 0.25 | Woods | Wood, white fir (#1439) | [34]
565 | 15.81 | 83.69 | 0.5 | Woods | Wood, white fir (#2134) | [34]
566 | 16.83 | 81.02 | 2.15 | Woods | Wood, whole tree hogfuel (#263) | [34]
567 | 18.1 | 80.6 | 1.3 | Woods | Wood, willow (#2715) | [34]
568 | 15.01 | 83.4 | 1.59 | Woods | Wood, willow (#345) | [34]
569 | 13.81 | 85.24 | 0.95 | Woods | Wood, willow (#719) | [34]
570 | 19.3 | 78.6 | 2.1 | Woods | Wood, willow (#947) | [34]
571 | 17.62 | 80.77 | 1.61 | Woods | Wood, willow chips (#1091) | [34]
572 | 18 | 79.66 | 2.34 | Woods | Wood, willow tops (#720) | [34]
573 | 13.99 | 84.91 | 1.1 | Woods | Wood, willow variety (#851) | [34]
574 | 15.75 | 83.05 | 1.2 | Woods | Wood, willow variety (#852) | [34]
575 | 16.14 | 82.16 | 1.7 | Woods | Wood, willow variety (#867) | [34]
576 | 16.67 | 81.83 | 1.5 | Woods | Wood, willow variety (#868) | [34]
577 | 14.81 | 84.13 | 1.06 | Woods | Wood, willow variety (#870) | [34]
578 | 18.6 | 79.3 | 2.1 | Woods | Wood, willow, cilinders 10*40 mm (diameter * length) (#1367) | [34]
579 | 18.6 | 80.7 | 0.8 | Woods | Black walnut pruning | [38]
580 | 19.11 | 79.01 | 1.88 | Woods | Almond tree pruning (#3343) | [34]
581 | 18.1 | 80.82 | 1.08 | Woods | English walnut prunings (#1246) | [34]
582 | 20.21 | 77.28 | 2.51 | Woods | Grape prunings (#1255) | [34]
583 | 20.46 | 76.83 | 2.71 | Woods | Grape prunings (#1258) | [34]
584 | 20.36 | 77.39 | 2.25 | Woods | Grape prunings (#1260) | [34]
585 | 21.02 | 76.53 | 2.45 | Woods | Grape prunings (#1261) | [34]